## Hoja1
Índice de lajas |  | Tipo de árido | E1ZH-1 |  | Fecha | 2024-10-10
Fracción | Retenido (g) | Abertura (mm) | Tamiz (g) | Tamiz + árido (g) | Árido retenido (g) | Árido pasa (g) | Índice lajas (%)
63/80 |  | 40 |  |  |  |  | #DIV/0!
50/63 |  | 31.5 |  |  |  |  | #DIV/0!
40/50 |  | 25 |  |  |  |  | #DIV/0!
31,5/40 | 55 | 20 |  |  |  | 0 | 0%
25/31,5 | 272 | 16 |  |  |  | 14 | 5.147%
20/25 | 451 | 12.5 |  |  |  | 0 | 0%
16/20 | 572 | 10 |  |  |  | 77 | 13.46%
12,5/16 | 343 | 8 |  |  |  | 17 | 4.956%
10/12,5 | 308 | 6.3 |  |  |  | 30 | 9.74%
8/10 | 317 | 5 |  |  |  | 17 | 5.363%
6,3/8 | 364 | 4 |  |  |  | 21 | 5.769%
5/6,3 | 364 | 3.15 |  |  |  | 20 | 5.495%
4/5 | 323 | 2.5 |  |  |  | 18 | 5.573%
| 3369 |  |  |  | Σ | 214 | 6.352%
Observaciones