## Hoja 1
Granulometría | Tipo de árido | E1AH-1 |  | Fecha | 2024-09-24
Abertura (mm) | Tamiz (g) | Tamiz + árido (g) | ma (g) | % Retenido |  | % Pasa
|  |  |  | Parcial | Acumulado | Acumulado | minicial (g)
40 |  |  | 0 | 0 | 0 | 100 | 2870
32 |  |  | 0 | 0 | 0 | 100 | % pérdida
25 |  |  | 0 | 0 | 0 | 100 | -0.8014%
20 |  |  | 0 | 0 | 0 | 100 | D (mm)
16 |  |  | 0 | 0 | 0 | 100
14 |  |  | 0 | 0 | 0 | 100 | d (mm)
12 |  |  | 0 | 0 | 0 | 100
10 |  |  | 0 | 0 | 0 | 100 | f (%)
8 |  |  | 0 | 0 | 0 | 100 | 10.25641
6 | 1518 | 1518 | 0 | 0 | 0 | 100 | MF
5 | 1509 | 1509 | 0 | 0 | 0 | 100 | 3.831753
4 | 1172 | 1182 | 10 | 0.3512469 | 0.3512469 | 99.64875
2 | 1099 | 1375 | 276 | 9.694415 | 10.04566 | 89.95434
1 | 674 | 1220 | 546 | 19.17808 | 29.22374 | 70.77626
0.5 | 514 | 1345 | 831 | 29.18862 | 58.41236 | 41.58764
0.4 | 632 | 633 | 1 | 0.03512469 | 58.44749 | 41.55251
0.25 | 609 | 933 | 324 | 11.3804 | 69.82789 | 30.17211
0.2 | 573 | 705 | 132 | 4.636459 | 74.46435 | 25.53565
0.125 | 553 | 779 | 226 | 7.938181 | 82.40253 | 17.59747
0.063 | 720 | 929 | 209 | 7.341061 | 89.74359 | 10.25641
0 | 740 | 1032 | 292 | 10.25641 | 100 | 0
|  | Σ | 2847
Observaciones
% 𝑅_𝑖=𝑚_𝑎/(Σ 𝑚_𝑎 )
% 𝑓=𝑚_0,063/(Σ 𝑚_𝑎 )
𝑀𝐹=∑▒𝑅_𝑎/100