## Hoja1
Muestra |  | E2ZH-1 |  |  |  | Fecha | 2025-01-13
Límite | ID | d (mm) | t (g) | t+s+a (g) | t+s (g) | a | s | w
LL | G1 | 7.3 | 92.4 | 123.96 | 115.41 | 8.55 | 23.01 | 37.16% | a | 0.003081665
| G2 | 12.1 | 100.15 | 136.22 | 126.05 | 10.17 | 25.9 | 39.27% | b | 0.3528327
| G3 | 13.3 | 180.63 | 216.68 | 206.56 | 10.12 | 25.93 | 39.03% | wl | 38.36%
| G4 | 9.2 | 187.99 | 222.07 | 212.58 | 9.49 | 24.59 | 38.59%
LP | NP
Muestra |  | E1ZH-1 |  |  |  | Fecha | 2025-01-20
Límite | ID | d (mm) | t (g) | t+s+a (g) | t+s (g) | a | s | w
LL | G1 | 7.1 | 92.41 | 127.05 | 118.29 | 8.76 | 25.88 | 33.85% | a | 0.003088592
| G2 | 8.4 | 100.14 | 138.3 | 128.69 | 9.61 | 28.55 | 33.66% | b | 0.3130037
| G3 | 10.7 | 180.61 | 241.97 | 226.31 | 15.66 | 45.7 | 34.27% | wl | 34.39%
| G5 | 14.1 | 181.27 | 236.38 | 221.83 | 14.55 | 40.56 | 35.87%
| G4 | 11.7 | 187.95 | 240.5 | 226.42 | 14.08 | 38.47 | 36.6%
LP | NP
Muestra |  | E2ZA-1 |  |  |  | Fecha | 2025-01-21
Límite | ID | d (mm) | t (g) | t+s+a (g) | t+s (g) | a | s | w
LL | G2 | 10.6 | 100.16 | 132.63 | 124.84 | 7.79 | 24.68 | 31.56% | a | 0.007876332
| G3 | 9.8 | 180.64 | 220.63 | 211.42 | 9.21 | 30.78 | 29.92% | b | 0.2231183
| G4 | 10.9 | 187.95 | 231.97 | 221.6 | 10.37 | 33.65 | 30.82% | wl | 30.19%
| G5 | 7.5 | 181.26 | 217.92 | 209.95 | 7.97 | 28.69 | 27.78%
| G1 | 12.8 | 92.42 | 137.88 | 126.74 | 11.14 | 34.32 | 32.46%
| P13 | 15.2 | 93.1 | 157.58 | 141.24 | 16.34 | 48.14 | 33.94%
LP | G1 |  | 92.43 | 125.17 | 119.56 | 5.61 | 27.13 | 20.68%