## Hoja1
Densidad y absorción |  |  | Muestra | Fecha
MUESTRA 1 | P+M+A (M2) | 1454.9 | msat (M1) | 316.79 | g
| P+A (M3) | 1259.4 | APARENTE | 2.63955 | Mg/m3
| P+msat | 578.85 | APARENTE TRAS SECADO | 2.594938 | Mg/m3
| mseca (M4) | 314.74 | PARTÍCULAS SATURADAS SUP. SECA | 2.611839 | Mg/m3
| P | 262.06 | ABSORCIÓN | 0.6513313 | %
MUESTRA 2 | P+M+A (M2) | 1469.2 | msat (M1) | 322.91 | g
| P+A (M3) | 1269.7 | APARENTE | 2.65863 | Mg/m3
| P+msat | 594.96 | APARENTE TRAS SECADO | 2.5912 | Mg/m3
| mseca (M4) | 319.78 | PARTÍCULAS SATURADAS SUP. SECA | 2.616563 | Mg/m3
| P | 272.05 | ABSORCIÓN | 0.9787979 | %
Observaciones
Densidad y absorción |  |  | Muestra | Fecha
MUESTRA 1 | P+M+A (M2) | 1498.7 | msat (M1) | 391.97 | g
| P+A (M3) | 1257.8 | APARENTE | 2.626823 | Mg/m3
| P+msat | 652.4 | APARENTE TRAS SECADO | 2.574833 | Mg/m3
| mseca (M4) | 388.98 | PARTÍCULAS SATURADAS SUP. SECA | 2.594625 | Mg/m3
| P | 260.43 | ABSORCIÓN | 0.7686771 | %
MUESTRA 2 | P+M+A (M2) |  | msat (M1) | 0 | g
| P+A (M3) |  | APARENTE | #DIV/0! | Mg/m3
| P+msat |  | APARENTE TRAS SECADO | #DIV/0! | Mg/m3
| mseca (M4) |  | PARTÍCULAS SATURADAS SUP. SECA | #DIV/0! | Mg/m3
| P |  | ABSORCIÓN | #DIV/0! | %
Observaciones